## Table 1
Element | Ka1 | Ka2 | Kb1 | La1 | La2 | Lb1 | Lb2 | Lg1 | Ma1
Li | 54.3
Be | 108.5
B | 183.3
C | 277
N | 392.4
O | 524.9
F | 676.8
Ne | 848.6 | 848.6
Na | 1040.98 | 1040.98 | 1071.1
Mg | 1253.6 | 1253.6 | 1302.2
Al | 1486.7 | 1486.27 | 1557.45
Si | 1739.98 | 1739.38 | 1835.94
P | 2013.7 | 2012.7 | 2139.1
S | 2307.84 | 2306.64 | 2464.04
Cl | 2622.39 | 2620.78 | 2815.6
Ar | 2957.7 | 2955.63 | 3190.5
K | 3313.8 | 3311.1 | 3589.6
Ca | 3691.68 | 3688.09 | 4012.7 | 341.3 | 341.3 | 344.9
Sc | 4090.6 | 4086.1 | 4460.5 | 395.4 | 395.4 | 399.6
Ti | 4510.84 | 4504.86 | 4931.81 | 452.2 | 452.2 | 458.4
V | 4952.2 | 4944.64 | 5427.29 | 511.3 | 511.3 | 519.2
Cr | 5414.72 | 5405.509 | 5946.71 | 572.8 | 572.8 | 582.8
Mn | 5898.75 | 5887.65 | 6490.45 | 637.4 | 637.4 | 648.8
Fe | 6403.84 | 6390.84 | 7057.98 | 705 | 705 | 718.5
Co | 6930.32 | 6915.3 | 7649.43 | 776.2 | 776.2 | 791.4
Ni | 7478.15 | 7460.89 | 8264.66 | 851.5 | 851.5 | 868.8
Cu | 8047.78 | 8027.83 | 8905.29 | 929.7 | 929.7 | 949.8
Zn | 8638.86 | 8615.78 | 9572 | 1011.7 | 1011.7 | 1034.7
Ga | 9251.74 | 9224.82 | 10264.2 | 1097.92 | 1097.92 | 1124.8
Ge | 9886.42 | 9855.32 | 10982.1 | 1188 | 1188 | 1218.5
As | 10543.72 | 10507.99 | 11726.2 | 1282 | 1282 | 1317
Se | 11222.4 | 11181.4 | 12495.9 | 1379.1 | 1379.1 | 1419.23
Br | 11924.2 | 11877.6 | 13291.4 | 1480.43 | 1480.43 | 1525.9
Kr | 12649 | 12598 | 14112 | 1586 | 1586 | 1636.6
Rb | 13395.3 | 13335.8 | 14961.3 | 1694.13 | 1692.56 | 1752.17
Sr | 14165 | 14097.9 | 15835.7 | 1806.56 | 1804.74 | 1871.72
Y | 14958.4 | 14882.9 | 16737.8 | 1922.56 | 1920.47 | 1995.84
Zr | 15775.1 | 15690.9 | 17667.8 | 2042.36 | 2039.9 | 2124.4 | 2219.4 | 2302.7
Nb | 16615.1 | 16521 | 18622.5 | 2165.89 | 2163 | 2257.4 | 2367 | 2461.8
Mo | 17479.34 | 17374.3 | 19608.3 | 2293.16 | 2289.85 | 2394.81 | 2518.3 | 2623.5
Tc | 18367.1 | 18250.8 | 20619 | 2424 | 2420 | 2538 | 2674 | 2792
Ru | 19279.2 | 19150.4 | 21656.8 | 2558.55 | 2554.31 | 2683.23 | 2836 | 2964.5
Rh | 20216.1 | 20073.7 | 22723.6 | 2696.74 | 2692.05 | 2834.41 | 3001.3 | 3143.8
Pd | 21177.1 | 21020.1 | 23818.7 | 2838.61 | 2833.29 | 2990.22 | 3171.79 | 3328.7
Ag | 22162.92 | 21990.3 | 24942.4 | 2984.31 | 2978.21 | 3150.94 | 3347.81 | 3519.59
Cd | 23173.6 | 22984.1 | 26095.5 | 3133.73 | 3126.91 | 3316.57 | 3528.12 | 3716.86
In | 24209.7 | 24002 | 27275.9 | 3286.94 | 3279.29 | 3487.21 | 3713.81 | 3920.81
Sn | 25271.3 | 25044 | 28486 | 3443.98 | 3435.42 | 3662.8 | 3904.86 | 4131.12
Sb | 26359.1 | 26110.8 | 29725.6 | 3604.72 | 3595.32 | 3843.57 | 4100.78 | 4347.79
Te | 27472.3 | 27201.7 | 30995.7 | 3769.33 | 3758.8 | 4029.58 | 4301.7 | 4570.9
I | 28612 | 28317.2 | 32294.7 | 3937.65 | 3926.04 | 4220.72 | 4507.5 | 4800.9
Xe | 29779 | 29458 | 33624 | 4109.9
Cs | 30972.8 | 30625.1 | 34986.9 | 4286.5 | 4272.2 | 4619.8 | 4935.9 | 5280.4
Ba | 32193.6 | 31817.1 | 36378.2 | 4466.26 | 4450.9 | 4827.53 | 5156.5 | 5531.1
La | 33441.8 | 33034.1 | 37801 | 4650.97 | 4634.23 | 5042.1 | 5383.5 | 5788.5 | 833
Ce | 34719.7 | 34278.9 | 39257.3 | 4840.2 | 4823 | 5262.2 | 5613.4 | 6052 | 883
Pr | 36026.3 | 35550.2 | 40748.2 | 5033.7 | 5013.5 | 5488.9 | 5850 | 6322.1 | 929
Nd | 37361 | 36847.4 | 42271.3 | 5230.4 | 5207.7 | 5721.6 | 6089.4 | 6602.1 | 978
Pm | 38724.7 | 38171.2 | 43826 | 5432.5 | 5407.8 | 5961 | 6339 | 6892
Sm | 40118.1 | 39522.4 | 45413 | 5636.1 | 5609 | 6205.1 | 6586 | 7178 | 1081
Eu | 41542.2 | 40901.9 | 47037.9 | 5845.7 | 5816.6 | 6456.4 | 6843.2 | 7480.3 | 1131
Gd | 42996.2 | 42308.9 | 48697 | 6057.2 | 6025 | 6713.2 | 7102.8 | 7785.8 | 1185
Tb | 44481.6 | 43744.1 | 50382 | 6272.8 | 6238 | 6978 | 7366.7 | 8102 | 1240
Dy | 45998.4 | 45207.8 | 52119 | 6495.2 | 6457.7 | 7247.7 | 7635.7 | 8418.8 | 1293
Ho | 47546.7 | 46699.7 | 53877 | 6719.8 | 6679.5 | 7525.3 | 7911 | 8747 | 1348
Er | 49127.7 | 48221.1 | 55681 | 6948.7 | 6905 | 7810.9 | 8189 | 9089 | 1406
Tm | 50741.6 | 49772.6 | 57517 | 7179.9 | 7133.1 | 8101 | 8468 | 9426 | 1462
Yb | 52388.9 | 51354 | 59370 | 7415.6 | 7367.3 | 8401.8 | 8758.8 | 9780.1 | 1521.4
Lu | 54069.8 | 52965 | 61283 | 7655.5 | 7604.9 | 8709 | 9048.9 | 10143.4 | 1581.3
Hf | 55790.2 | 54611.4 | 63234 | 7899 | 7844.6 | 9022.7 | 9347.3 | 10515.8 | 1644.6
Ta | 57532 | 56277 | 65223 | 8146.1 | 8087.9 | 9343.1 | 9651.8 | 10895.2 | 1710
W | 59318.24 | 57981.7 | 67244.3 | 8397.6 | 8335.2 | 9672.35 | 9961.5 | 11285.9 | 1775.4
Re | 61140.3 | 59717.9 | 69310 | 8652.5 | 8586.2 | 10010 | 10275.2 | 11685.4 | 1842.5
Os | 63000.5 | 61486.7 | 71413 | 8911.7 | 8841 | 10355.3 | 10598.5 | 12095.3 | 1910.2
Ir | 64895.6 | 63286.7 | 73560.8 | 9175.1 | 9099.5 | 10708.3 | 10920.3 | 12512.6 | 1979.9
Pt | 66832 | 65112 | 75748 | 9442.3 | 9361.8 | 11070.7 | 11250.5 | 12942 | 2050.5
Au | 68803.7 | 66989.5 | 77984 | 9713.3 | 9628 | 11442.3 | 11584.7 | 13381.7 | 2122.9
Hg | 70819 | 68895 | 80253 | 9988.8 | 9897.6 | 11822.6 | 11924.1 | 13830.1 | 2195.3
Tl | 72871.5 | 70831.9 | 82576 | 10268.5 | 10172.8 | 12213.3 | 12271.5 | 14291.5 | 2270.6
Pb | 74969.4 | 72804.2 | 84936 | 10551.5 | 10449.5 | 12613.7 | 12622.6 | 14764.4 | 2345.5
Bi | 77107.9 | 74814.8 | 87343 | 10838.8 | 10730.91 | 13023.5 | 12979.9 | 15247.7 | 2422.6
Po | 79290 | 76862 | 89800 | 11130.8 | 11015.8 | 13447 | 13340.4 | 15744
At | 81520 | 78950 | 92300 | 11426.8 | 11304.8 | 13876 |  | 16251
Rn | 83780 | 81070 | 94870 | 11727 | 11597.9 | 14316 |  | 16770
Fr | 86100 | 83230 | 97470 | 12031.3 | 11895 | 14770 | 14450 | 17303
Ra | 88470 | 85430 | 100130 | 12339.7 | 12196.2 | 15235.8 | 14841.4 | 17849
Ac | 90884 | 87670 | 102850 | 12652 | 12500.8 | 15713 |  | 18408
Th | 93350 | 89953 | 105609 | 12968.7 | 12809.6 | 16202.2 | 15623.7 | 18982.5 | 2996.1
Pa | 95868 | 92287 | 108427 | 13290.7 | 13122.2 | 16702 | 16024 | 19568 | 3082.3
U | 98439 | 94665 | 111300 | 13614.7 | 13438.8 | 17220 | 16428.3 | 20167.1 | 3170.8
Np |  |  |  | 13944.1 | 13759.7 | 17750.2 | 16840 | 20784.8
Pu |  |  |  | 14278.6 | 14084.2 | 18293.7 | 17255.3 | 21417.3
Am |  |  |  | 14617.2 | 14411.9 | 18852 | 17676.5 | 22065.2